## Sheet1
Ref | w/b | Curing | RA (%) | Fiber (%) | Fiber Type | CA/b | FA/b | WA (%) | CS (MPa)
1 | 0.38 | 28 | 0 | 0 | No fiber | 1.54 | 1.75 |  | 22.4
1 | 0.38 | 28 | 100 | 0 | No fiber | 1.54 | 1.75 |  | 19.3
1 | 0.38 | 28 | 100 | 0.5 | Steel | 1.54 | 1.75 |  | 20.4
1 | 0.38 | 28 | 0 | 0.5 | Steel | 1.54 | 1.75 |  | 24.8
1 | 0.48 | 28 | 0 | 0 | No fiber | 3.06 | 1.65 |  | 21.2
1 | 0.48 | 28 | 100 | 0 | No fiber | 3.06 | 1.65 |  | 18.4
1 | 0.48 | 28 | 0 | 0.5 | Steel | 3.06 | 1.65 |  | 21.4
1 | 0.48 | 28 | 100 | 0.5 | Steel | 3.06 | 1.65 |  | 21.8
1 | 0.29 | 28 | 0 | 0 | No fiber | 1.19 | 1.23 |  | 81
1 | 0.29 | 28 | 100 | 0 | No fiber | 1.19 | 1.23 |  | 74.9
1 | 0.29 | 28 | 0 | 0.5 | Steel | 1.19 | 1.23 |  | 81.9
1 | 0.29 | 28 | 100 | 0.5 | Steel | 1.19 | 1.23 |  | 75.6
1 | 0.28 | 28 | 0 | 0 | No fiber | 1.6 | 1.44 |  | 80.6
1 | 0.28 | 28 | 100 | 0 | No fiber | 1.6 | 1.44 |  | 73.5
1 | 0.28 | 28 | 0 | 0.5 | Steel | 1.6 | 1.44 |  | 84.2
1 | 0.28 | 28 | 100 | 0.5 | Steel | 1.6 | 1.44 |  | 76.8
2 | 0.3 | 7 | 0 | 0 | No fiber | 1.79 | 1.76 | 0 | 71.3
2 | 0.3 | 28 | 0 | 0 | No fiber | 1.79 | 1.76 | 0 | 84.7
2 | 0.3 | 91 | 0 | 0 | No fiber | 1.79 | 1.76 | 0 | 91.2
2 | 0.3 | 7 | 50 | 0 | No fiber | 1.79 | 1.76 | 4.9 | 67.4
2 | 0.3 | 28 | 50 | 0 | No fiber | 1.79 | 1.76 | 4.9 | 76.1
2 | 0.3 | 91 | 50 | 0 | No fiber | 1.79 | 1.76 | 4.9 | 81
2 | 0.3 | 7 | 100 | 0 | No fiber | 1.79 | 1.76 | 4.9 | 63.6
2 | 0.3 | 28 | 100 | 0 | No fiber | 1.79 | 1.76 | 4.9 | 72.4
2 | 0.3 | 91 | 100 | 0 | No fiber | 1.79 | 1.76 | 4.9 | 75
2 | 0.3 | 7 | 50 | 0 | No fiber | 1.7 | 1.76 | 4.9 | 64.9
2 | 0.3 | 28 | 50 | 0 | No fiber | 1.7 | 1.76 | 4.9 | 74.2
2 | 0.3 | 91 | 50 | 0 | No fiber | 1.7 | 1.76 | 4.9 | 78
2 | 0.3 | 7 | 100 | 0 | No fiber | 1.7 | 1.76 | 4.9 | 61.5
2 | 0.3 | 28 | 100 | 0 | No fiber | 1.7 | 1.76 | 4.9 | 71.4
2 | 0.3 | 91 | 100 | 0 | No fiber | 1.7 | 1.76 | 4.9 | 83.8
2 | 0.3 | 7 | 0 | 0 | No fiber | 1.77 | 1.74 | 0 | 69.4
2 | 0.3 | 28 | 0 | 0 | No fiber | 1.77 | 1.74 | 0 | 83.3
2 | 0.3 | 91 | 0 | 0 | No fiber | 1.77 | 1.74 | 0 | 92.5
2 | 0.3 | 7 | 50 | 0 | No fiber | 1.77 | 1.74 | 4.9 | 65.8
2 | 0.3 | 28 | 50 | 0 | No fiber | 1.77 | 1.74 | 4.9 | 75.6
2 | 0.3 | 91 | 50 | 0 | No fiber | 1.77 | 1.74 | 4.9 | 84.2
2 | 0.3 | 7 | 100 | 0 | No fiber | 1.77 | 1.74 | 4.9 | 61.7
2 | 0.3 | 28 | 100 | 0 | No fiber | 1.77 | 1.74 | 4.9 | 71.8
2 | 0.3 | 91 | 100 | 0 | No fiber | 1.77 | 1.74 | 4.9 | 78.9
2 | 0.3 | 7 | 50 | 0 | No fiber | 1.68 | 1.74 | 4.9 | 61.8
2 | 0.3 | 28 | 50 | 0 | No fiber | 1.68 | 1.74 | 4.9 | 71.1
2 | 0.3 | 91 | 50 | 0 | No fiber | 1.68 | 1.74 | 4.9 | 75
2 | 0.3 | 7 | 100 | 0 | No fiber | 1.68 | 1.74 | 4.9 | 59
2 | 0.3 | 28 | 100 | 0 | No fiber | 1.68 | 1.74 | 4.9 | 68.6
2 | 0.3 | 91 | 100 | 0 | No fiber | 1.68 | 1.74 | 4.9 | 78.4
2 | 0.3 | 7 | 0 | 1 | Steel | 1.76 | 1.74 | 0 | 68.2
2 | 0.3 | 28 | 0 | 1 | Steel | 1.76 | 1.74 | 0 | 82.2
2 | 0.3 | 91 | 0 | 1 | Steel | 1.76 | 1.74 | 0 | 91.8
2 | 0.3 | 7 | 50 | 1 | Steel | 1.76 | 1.74 | 4.9 | 64.6
2 | 0.3 | 28 | 50 | 1 | Steel | 1.76 | 1.74 | 4.9 | 74.4
2 | 0.3 | 91 | 50 | 1 | Steel | 1.76 | 1.74 | 4.9 | 83.1
2 | 0.3 | 7 | 100 | 1 | Steel | 1.76 | 1.74 | 4.9 | 60.1
2 | 0.3 | 28 | 100 | 1 | Steel | 1.76 | 1.74 | 4.9 | 70.8
2 | 0.3 | 91 | 100 | 1 | Steel | 1.76 | 1.74 | 4.9 | 77.5
2 | 0.3 | 7 | 50 | 1 | Steel | 1.6 | 1.74 | 4.9 | 55.3
2 | 0.3 | 28 | 50 | 1 | Steel | 1.6 | 1.74 | 4.9 | 71.5
2 | 0.3 | 91 | 50 | 1 | Steel | 1.6 | 1.74 | 4.9 | 75.7
2 | 0.3 | 7 | 100 | 1 | Steel | 1.6 | 1.74 | 4.9 | 54.7
2 | 0.3 | 28 | 100 | 1 | Steel | 1.6 | 1.74 | 4.9 | 74
2 | 0.3 | 91 | 100 | 1 | Steel | 1.6 | 1.74 | 4.9 | 74
2 | 0.3 | 7 | 0 | 1 | Steel | 1.74 | 1.71 | 0 | 67.3
2 | 0.3 | 28 | 0 | 1 | Steel | 1.74 | 1.71 | 0 | 81.4
2 | 0.3 | 91 | 0 | 1 | Steel | 1.74 | 1.71 | 0 | 90.3
2 | 0.3 | 7 | 50 | 1 | Steel | 1.74 | 1.71 | 4.9 | 65.4
2 | 0.3 | 28 | 50 | 1 | Steel | 1.74 | 1.71 | 4.9 | 76.8
2 | 0.3 | 91 | 50 | 1 | Steel | 1.74 | 1.71 | 4.9 | 88.9
2 | 0.3 | 7 | 100 | 1 | Steel | 1.74 | 1.71 | 4.9 | 63.2
2 | 0.3 | 28 | 100 | 1 | Steel | 1.74 | 1.71 | 4.9 | 72.4
2 | 0.3 | 91 | 100 | 1 | Steel | 1.74 | 1.71 | 4.9 | 83.6
2 | 0.3 | 7 | 50 | 1 | Steel | 1.66 | 1.71 | 4.9 | 58.5
2 | 0.3 | 28 | 50 | 1 | Steel | 1.66 | 1.71 | 4.9 | 73.1
2 | 0.3 | 91 | 50 | 1 | Steel | 1.66 | 1.71 | 4.9 | 80.4
2 | 0.3 | 7 | 100 | 1 | Steel | 1.66 | 1.71 | 4.9 | 56.6
2 | 0.3 | 28 | 100 | 1 | Steel | 1.66 | 1.71 | 4.9 | 71.7
2 | 0.3 | 91 | 100 | 1 | Steel | 1.66 | 1.71 | 4.9 | 78.2
3 | 0.54 | 28 | 100 | 0 | No fiber | 2.93 | 1.76 |  | 32.65
3 | 0.54 | 28 | 100 | 0.5 | Steel | 2.93 | 1.76 |  | 37.64
3 | 0.54 | 28 | 100 | 1 | Steel | 2.93 | 1.76 |  | 40.3
3 | 0.54 | 28 | 100 | 1.5 | Steel | 2.93 | 1.76 |  | 42.67
3 | 0.42 | 28 | 100 | 0 | No fiber | 2.43 | 1.17 |  | 34.55
3 | 0.42 | 28 | 100 | 0.5 | Steel | 2.43 | 1.17 |  | 38.4
3 | 0.42 | 28 | 100 | 1 | Steel | 2.43 | 1.17 |  | 40.6
3 | 0.42 | 28 | 100 | 1.5 | Steel | 2.43 | 1.17 |  | 42.8
4 | 0.25 | 7 | 0 | 0 | No fiber | 1.91 | 1.24 | 0 | 60
4 | 0.25 | 7 | 0 | 0.5 | Steel | 1.91 | 1.24 | 0 | 65.5
4 | 0.25 | 7 | 0 | 1 | Steel | 1.91 | 1.24 | 0 | 74
4 | 0.25 | 7 | 0 | 1.5 | Steel | 1.91 | 1.24 | 0 | 75
4 | 0.25 | 28 | 0 | 0 | No fiber | 1.91 | 1.24 | 0 | 85.5
4 | 0.25 | 28 | 0 | 0.5 | Steel | 1.91 | 1.24 | 0 | 87
4 | 0.25 | 28 | 0 | 1 | Steel | 1.91 | 1.24 | 0 | 90.7
4 | 0.25 | 28 | 0 | 1.5 | Steel | 1.91 | 1.24 | 0 | 93
4 | 0.35 | 7 | 0 | 0 | No fiber | 2.34 | 1.59 | 0 | 43
4 | 0.35 | 7 | 0 | 0.5 | Steel | 2.34 | 1.59 | 0 | 48.5
4 | 0.35 | 7 | 0 | 1 | Steel | 2.34 | 1.59 | 0 | 51.57
4 | 0.35 | 7 | 0 | 1.5 | Steel | 2.34 | 1.59 | 0 | 54.32
4 | 0.35 | 28 | 0 | 0 | No fiber | 2.34 | 1.59 | 0 | 61.7
4 | 0.35 | 28 | 0 | 0.5 | Steel | 2.34 | 1.59 | 0 | 73.8
4 | 0.35 | 28 | 0 | 1 | Steel | 2.34 | 1.59 | 0 | 76.4
4 | 0.35 | 28 | 0 | 1.5 | Steel | 2.34 | 1.59 | 0 | 77.3
4 | 0.45 | 7 | 0 | 0 | No fiber | 3.08 | 2.28 | 0 | 32.7
4 | 0.45 | 7 | 0 | 0.5 | Steel | 3.08 | 2.28 | 0 | 39.5
4 | 0.45 | 7 | 0 | 1 | Steel | 3.08 | 2.28 | 0 | 41.58
4 | 0.45 | 7 | 0 | 1.5 | Steel | 3.08 | 2.28 | 0 | 43
4 | 0.45 | 28 | 0 | 0 | No fiber | 3.08 | 2.28 | 0 | 52.4
4 | 0.45 | 28 | 0 | 0.5 | Steel | 3.08 | 2.28 | 0 | 55.8
4 | 0.45 | 28 | 0 | 1 | Steel | 3.08 | 2.28 | 0 | 62.3
4 | 0.45 | 28 | 0 | 1.5 | Steel | 3.08 | 2.28 | 0 | 64.2
5 | 0.49 | 28 | 0 | 0 | No fiber | 2.4 | 1.21 | 0 | 23.6
5 | 0.49 | 28 | 0 | 1 | Steel | 2.4 | 1.21 | 0 | 25.8
5 | 0.49 | 28 | 0 | 2 | Steel | 2.4 | 1.21 | 0 | 25.9
5 | 0.49 | 28 | 0 | 3 | Steel | 2.4 | 1.21 | 0 | 26
6 | 0.46 | 28 | 0 | 0 | No fiber | 2.48 | 1.52 | 0 | 64.9
6 | 0.53 | 28 | 100 | 0 | No fiber | 2.22 | 1.52 |  | 50.9
6 | 0.53 | 28 | 100 | 0.5 | Steel | 2.22 | 1.52 |  | 51.3
6 | 0.53 | 28 | 100 | 1 | Steel | 2.22 | 1.52 |  | 51.9
6 | 0.53 | 28 | 100 | 1.5 | Steel | 2.22 | 1.52 |  | 52.3
6 | 0.46 | 365 | 0 | 0 | No fiber | 2.48 | 1.52 | 0 | 66.3
6 | 0.53 | 365 | 100 | 0 | No fiber | 2.22 | 1.52 |  | 63.6
6 | 0.53 | 365 | 100 | 0.5 | Steel | 2.22 | 1.52 |  | 64.3
6 | 0.53 | 365 | 100 | 1 | Steel | 2.22 | 1.52 |  | 64.8
6 | 0.53 | 365 | 100 | 1.5 | Steel | 2.22 | 1.52 |  | 65.3
7 | 0.45 | 7 | 100 | 0 | No fiber | 1.67 | 1.61 |  | 16.22
7 | 0.45 | 7 | 100 | 0.1 | Polypropylene | 1.67 | 1.64 |  | 18.22
7 | 0.45 | 7 | 100 | 0.15 | Polypropylene | 1.67 | 1.6 |  | 17.36
7 | 0.45 | 7 | 100 | 0.2 | Polypropylene | 1.67 | 1.61 |  | 17.74
7 | 0.45 | 7 | 100 | 0.25 | Polypropylene | 1.67 | 1.62 |  | 18.29
7 | 0.45 | 7 | 100 | 0.25 | Steel | 1.67 | 1.6 |  | 17.65
7 | 0.45 | 7 | 100 | 0.5 | Steel | 1.67 | 1.65 |  | 17.76
7 | 0.45 | 7 | 100 | 0.75 | Steel | 1.67 | 1.61 |  | 18.43
7 | 0.45 | 7 | 100 | 1 | Steel | 1.67 | 1.62 |  | 19.21
7 | 0.45 | 28 | 100 | 0 | No fiber | 1.67 | 1.61 |  | 24.39
7 | 0.45 | 28 | 100 | 0.1 | Polypropylene | 1.67 | 1.64 |  | 24.53
7 | 0.45 | 28 | 100 | 0.15 | Polypropylene | 1.67 | 1.6 |  | 24.97
7 | 0.45 | 28 | 100 | 0.2 | Polypropylene | 1.67 | 1.61 |  | 24.25
7 | 0.45 | 28 | 100 | 0.25 | Polypropylene | 1.67 | 1.62 |  | 25.34
7 | 0.45 | 28 | 100 | 0.25 | Steel | 1.67 | 1.6 |  | 24.11
7 | 0.45 | 28 | 100 | 0.5 | Steel | 1.67 | 1.65 |  | 24.41
7 | 0.45 | 28 | 100 | 0.75 | Steel | 1.67 | 1.61 |  | 25.04
7 | 0.45 | 28 | 100 | 1 | Steel | 1.67 | 1.62 |  | 25.65
8 | 0.36 | 28 | 0 | 0 | No fiber | 1.41 | 0.59 | 0 | 52.5
8 | 0.37 | 28 | 30 | 0 | No fiber | 1.41 | 0.59 | 5.9 | 40.5
8 | 0.41 | 28 | 100 | 0 | No fiber | 1.41 | 0.59 | 5.9 | 36.6
8 | 0.35 | 28 | 0 | 0.3 | Steel | 1.41 | 0.59 | 0 | 52
8 | 0.37 | 28 | 30 | 0.3 | Steel | 1.41 | 0.59 | 5.9 | 41.5
8 | 0.41 | 28 | 100 | 0.3 | Steel | 1.41 | 0.59 | 5.9 | 39.1
8 | 0.36 | 28 | 0 | 0.6 | Steel | 1.41 | 0.59 | 0 | 46.2
8 | 0.37 | 28 | 30 | 0.6 | Steel | 1.41 | 0.59 | 5.9 | 43.2
8 | 0.41 | 28 | 100 | 0.6 | Steel | 1.41 | 0.59 | 5.9 | 42.1
9 | 0.48 | 28 | 0 | 0 | No fiber | 2.82 | 1.53 | 0 | 36.6
9 | 0.48 | 28 | 0 | 0.5 | Steel | 2.8 | 1.5 | 0 | 37
9 | 0.48 | 28 | 0 | 1 | Steel | 2.78 | 1.5 | 0 | 37.5
9 | 0.48 | 28 | 0 | 1.5 | Steel | 2.78 | 1.48 | 0 | 37.9
9 | 0.35 | 28 | 0 | 0 | No fiber | 2.53 | 1.36 | 0 | 66.6
9 | 0.35 | 28 | 0 | 0.5 | Steel | 2.51 | 1.36 | 0 | 67.1
9 | 0.35 | 28 | 0 | 1 | Steel | 2.49 | 1.33 | 0 | 67.5
9 | 0.35 | 28 | 0 | 1.5 | Steel | 2.47 | 1.33 | 0 | 68.4
9 | 0.28 | 28 | 0 | 0 | No fiber | 2.34 | 1.26 | 0 | 86.1
9 | 0.28 | 28 | 0 | 0.5 | Steel | 2.32 | 1.25 | 0 | 86.5
9 | 0.28 | 28 | 0 | 1 | Steel | 2.3 | 1.24 | 0 | 87
9 | 0.28 | 28 | 0 | 1.5 | Steel | 2.28 | 1.23 | 0 | 88.3
10 | 0.49 | 28 | 0 | 0 | No fiber | 2.9 | 1.42 | 0 | 29.42
10 | 0.49 | 28 | 0 | 0.5 | Steel | 2.9 | 1.42 | 0 | 36.03
10 | 0.49 | 28 | 0 | 0.75 | Steel | 2.9 | 1.42 | 0 | 37.48
10 | 0.49 | 28 | 0 | 1 | Steel | 2.9 | 1.42 | 0 | 38.48
10 | 0.49 | 28 | 0 | 0.5 | Steel | 2.9 | 1.42 | 0 | 36.83
10 | 0.49 | 28 | 0 | 0.75 | Steel | 2.9 | 1.42 | 0 | 38.31
10 | 0.49 | 28 | 0 | 1 | Steel | 2.9 | 1.42 | 0 | 38.7
10 | 0.38 | 28 | 0 | 0 | No fiber | 2.17 | 0.95 | 0 | 43.01
10 | 0.38 | 28 | 0 | 0.5 | Steel | 2.17 | 0.95 | 0 | 45.84
10 | 0.38 | 28 | 0 | 0.75 | Steel | 2.17 | 0.95 | 0 | 46.59
10 | 0.38 | 28 | 0 | 1 | Steel | 2.17 | 0.95 | 0 | 46.97
10 | 0.38 | 28 | 0 | 0.5 | Steel | 2.17 | 0.95 | 0 | 46.65
10 | 0.38 | 28 | 0 | 0.75 | Steel | 2.17 | 0.95 | 0 | 47.12
10 | 0.38 | 28 | 0 | 1 | Steel | 2.17 | 0.95 | 0 | 49.23
11 | 0.28 | 28 | 0 | 0 | No fiber | 1.02 | 0.93 | 0 | 70.5
11 | 0.28 | 28 | 0 | 0.6 | Steel | 1.02 | 0.93 | 0 | 71.25
11 | 0.28 | 28 | 0 | 1 | Steel | 1.02 | 0.93 | 0 | 73.85
11 | 0.28 | 28 | 0 | 1.5 | Steel | 1.02 | 0.93 | 0 | 75.84
11 | 0.28 | 28 | 0 | 2 | Steel | 1.02 | 0.93 | 0 | 78.5
11 | 0.28 | 28 | 0 | 0 | No fiber | 1.02 | 0.93 | 0 | 70.5
11 | 0.28 | 28 | 0 | 0.6 | Steel | 1.02 | 0.93 | 0 | 74
11 | 0.28 | 28 | 0 | 1 | Steel | 1.02 | 0.93 | 0 | 77
11 | 0.28 | 28 | 0 | 1.5 | Steel | 1.02 | 0.93 | 0 | 79.2
11 | 0.28 | 28 | 0 | 2 | Steel | 1.02 | 0.93 | 0 | 81.9
11 | 0.28 | 28 | 0 | 0 | No fiber | 1.02 | 0.93 | 0 | 70.5
11 | 0.28 | 28 | 0 | 0.6 | Steel | 1.02 | 0.93 | 0 | 74.5
11 | 0.28 | 28 | 0 | 1 | Steel | 1.02 | 0.93 | 0 | 78.55
11 | 0.28 | 28 | 0 | 1.5 | Steel | 1.02 | 0.93 | 0 | 82.3
11 | 0.28 | 28 | 0 | 2 | Steel | 1.02 | 0.93 | 0 | 85.65
12 | 0.38 | 28 | 0 | 0 | No fiber | 2.21 | 1.08 | 0 | 55.2
12 | 0.4 | 28 | 25 | 0 | No fiber | 2.21 | 1.08 | 7.1 | 47.3
12 | 0.41 | 28 | 50 | 0 | No fiber | 2.21 | 1.08 | 7.1 | 45.3
12 | 0.43 | 28 | 75 | 0 | No fiber | 2.21 | 1.08 | 7.1 | 43.5
12 | 0.44 | 28 | 100 | 0 | No fiber | 2.21 | 1.08 | 7.1 | 40.2
12 | 0.44 | 28 | 100 | 0.5 | Steel | 2.21 | 1.08 | 7.1 | 41.8
12 | 0.44 | 28 | 100 | 1 | Steel | 2.21 | 1.08 | 7.1 | 45.6
12 | 0.44 | 28 | 100 | 1.5 | Steel | 2.21 | 1.08 | 7.1 | 50.5
12 | 0.44 | 28 | 100 | 0.5 | Steel | 2.21 | 1.08 | 7.1 | 40.8
12 | 0.44 | 28 | 100 | 1 | Steel | 2.21 | 1.08 | 7.1 | 44.1
12 | 0.44 | 28 | 100 | 1.5 | Steel | 2.21 | 1.08 | 7.1 | 47.7
13 | 0.45 | 28 | 0 | 0 | No fiber | 2.24 | 1.56 | 0 | 28
13 | 0.45 | 28 | 100 | 0 | No fiber | 2.24 | 1.56 | 0.48 | 17
13 | 0.45 | 28 | 0 | 0.5 | Sisal | 2.24 | 1.56 | 0 | 30.56
13 | 0.45 | 28 | 0 | 1 | Sisal | 2.24 | 1.56 | 0 | 31.2
13 | 0.45 | 28 | 0 | 1.5 | Sisal | 2.24 | 1.56 | 0 | 32.3
13 | 0.45 | 7 | 0 | 0.5 | Sisal | 2.24 | 1.56 | 0 | 21.5
13 | 0.45 | 7 | 0 | 1 | Sisal | 2.24 | 1.56 | 0 | 23.5
13 | 0.45 | 7 | 0 | 1.5 | Sisal | 2.24 | 1.56 | 0 | 23.5
13 | 0.45 | 14 | 0 | 0.5 | Sisal | 2.24 | 1.56 | 0 | 29.6
13 | 0.45 | 14 | 0 | 1 | Sisal | 2.24 | 1.56 | 0 | 30.5
13 | 0.45 | 14 | 0 | 1.5 | Sisal | 2.24 | 1.56 | 0 | 30.8
13 | 0.45 | 90 | 0 | 0.5 | Sisal | 2.24 | 1.56 | 0 | 44
13 | 0.45 | 90 | 0 | 1 | Sisal | 2.24 | 1.56 | 0 | 44.5
13 | 0.45 | 90 | 0 | 1.5 | Sisal | 2.24 | 1.56 | 0 | 45
14 | 0.45 | 28 | 0 | 0 | No fiber | 0 | 0.5 | 0 | 30.42
14 | 0.45 | 28 | 10 | 0 | No fiber | 0 | 0.5 | 6.11 | 29.24
14 | 0.45 | 28 | 20 | 0 | No fiber | 0 | 0.5 | 6.11 | 28.27
14 | 0.45 | 28 | 0 | 4 | Sisal | 0 | 0.5 | 0 | 18.66
14 | 0.45 | 28 | 10 | 4 | Sisal | 0 | 0.5 | 6.11 | 17.7
14 | 0.45 | 28 | 20 | 4 | Sisal | 0 | 0.5 | 6.11 | 16.86
15 | 0.35 | 28 | 0 | 0 | No fiber | 0 | 1 | 0 | 46.5
15 | 0.35 | 28 | 20 | 0 | No fiber | 0 | 1 | 6.11 | 42.67
15 | 0.35 | 28 | 0 | 6 | Sisal | 0 | 1 | 0 | 36.27
15 | 0.35 | 28 | 20 | 6 | Sisal | 0 | 1 | 6.11 | 35.73
16 | 0.2 | 28 | 0 | 0 | No fiber | 0.59 | 0.29 | 0 | 114
16 | 0.2 | 28 | 0 | 1 | Sisal | 0.59 | 0.29 | 0 | 118.5
16 | 0.2 | 28 | 0 | 2 | Sisal | 0.59 | 0.29 | 0 | 119.6
16 | 0.2 | 28 | 0 | 3 | Sisal | 0.59 | 0.29 | 0 | 119.8
16 | 0.2 | 28 | 0 | 1 | Sisal | 0.59 | 0.29 | 0 | 124
16 | 0.2 | 28 | 0 | 2 | Sisal | 0.59 | 0.29 | 0 | 122
16 | 0.2 | 28 | 0 | 3 | Sisal | 0.59 | 0.29 | 0 | 122.5
16 | 0.2 | 28 | 0 | 1 | Sisal | 0.59 | 0.29 | 0 | 132
16 | 0.2 | 28 | 0 | 2 | Sisal | 0.59 | 0.29 | 0 | 114.4
16 | 0.2 | 28 | 0 | 3 | Sisal | 0.59 | 0.29 | 0 | 112.4
17 | 0.3 | 28 | 0 | 1.5 | Jute | 1.97 | 1.3 | 0 | 67.12
17 | 0.3 | 28 | 0 | 3 | Jute | 1.97 | 1.3 | 0 | 75.29
17 | 0.3 | 28 | 0 | 4.5 | Jute | 1.97 | 1.3 | 0 | 66.94
17 | 0.32 | 28 | 0 | 3 | Jute | 1.97 | 1.3 | 0 | 65.13
17 | 0.32 | 28 | 0 | 4.5 | Jute | 1.97 | 1.3 | 0 | 66.42
17 | 0.32 | 28 | 0 | 1.5 | Jute | 1.97 | 1.3 | 0 | 63.89
17 | 0.34 | 28 | 0 | 4.5 | Jute | 1.97 | 1.3 | 0 | 63.42
17 | 0.34 | 28 | 0 | 1.5 | Jute | 1.97 | 1.3 | 0 | 62.58
17 | 0.34 | 28 | 0 | 3 | Jute | 1.97 | 1.3 | 0 | 62.74
18 | 0.5 | 28 | 0 | 0 | No fiber | 3 | 1.5 | 0 | 27.32
18 | 0.5 | 28 | 0 | 0.5 | Nylon and Jute | 3 | 1.5 | 0 | 29.24
18 | 0.5 | 28 | 0 | 1 | Nylon and Jute | 3 | 1.5 | 0 | 30.63
18 | 0.5 | 28 | 0 | 1.5 | Nylon and Jute | 3 | 1.5 | 0 | 27.85
18 | 0.5 | 28 | 0 | 2 | Nylon and Jute | 3 | 1.5 | 0 | 25.76
18 | 0.5 | 90 | 0 | 0 | No fiber | 3 | 1.5 | 0 | 28
18 | 0.5 | 90 | 0 | 0.5 | Nylon and Jute | 3 | 1.5 | 0 | 30.63
18 | 0.5 | 90 | 0 | 1 | Nylon and Jute | 3 | 1.5 | 0 | 31.68
18 | 0.5 | 90 | 0 | 1.5 | Nylon and Jute | 3 | 1.5 | 0 | 29.25
18 | 0.5 | 90 | 0 | 2 | Nylon and Jute | 3 | 1.5 | 0 | 27
19 | 0.55 | 28 | 0 | 0 | No fiber | 1.5 | 3 | 0 | 26.5
19 | 0.55 | 28 | 0 | 0.1 | Jute | 1.5 | 3 | 0 | 30
19 | 0.55 | 28 | 0 | 0.25 | Jute | 1.5 | 3 | 0 | 28
19 | 0.55 | 28 | 0 | 0.5 | Jute | 1.5 | 3 | 0 | 27
19 | 0.55 | 28 | 0 | 0.75 | Jute | 1.5 | 3 | 0 | 23
19 | 0.55 | 28 | 0 | 0 | No fiber | 1.5 | 3 | 0 | 27
19 | 0.55 | 28 | 0 | 0.1 | Jute | 1.5 | 3 | 0 | 36
19 | 0.55 | 28 | 0 | 0.25 | Jute | 1.5 | 3 | 0 | 29
19 | 0.55 | 28 | 0 | 0.5 | Jute | 1.5 | 3 | 0 | 23.5
19 | 0.55 | 28 | 0 | 0.75 | Jute | 1.5 | 3 | 0 | 19
19 | 0.55 | 28 | 0 | 0 | No fiber | 1.5 | 3 | 0 | 27
19 | 0.55 | 28 | 0 | 0.1 | Jute | 1.5 | 3 | 0 | 25
19 | 0.55 | 28 | 0 | 0.25 | Jute | 1.5 | 3 | 0 | 21
19 | 0.55 | 28 | 0 | 0.5 | Jute | 1.5 | 3 | 0 | 20
19 | 0.55 | 28 | 0 | 0.75 | Jute | 1.5 | 3 | 0 | 15
19 | 0.55 | 28 | 0 | 0 | No fiber | 1.5 | 3 | 0 | 27
19 | 0.55 | 28 | 0 | 0.1 | Jute | 1.5 | 3 | 0 | 25
19 | 0.55 | 28 | 0 | 0.25 | Jute | 1.5 | 3 | 0 | 18
19 | 0.55 | 28 | 0 | 0.5 | Jute | 1.5 | 3 | 0 | 16
19 | 0.55 | 28 | 0 | 0.75 | Jute | 1.5 | 3 | 0 | 11
19 | 0.55 | 28 | 0 | 0 | No fiber | 2 | 4 | 0 | 18
19 | 0.55 | 28 | 0 | 0.1 | Jute | 2 | 4 | 0 | 21
19 | 0.55 | 28 | 0 | 0.25 | Jute | 2 | 4 | 0 | 17.5
19 | 0.55 | 28 | 0 | 0.5 | Jute | 2 | 4 | 0 | 15.8
19 | 0.55 | 28 | 0 | 0.75 | Jute | 2 | 4 | 0 | 11.8
19 | 0.55 | 28 | 0 | 0 | No fiber | 2 | 4 | 0 | 23
19 | 0.55 | 28 | 0 | 0.1 | Jute | 2 | 4 | 0 | 26
19 | 0.55 | 28 | 0 | 0.25 | Jute | 2 | 4 | 0 | 24
19 | 0.55 | 28 | 0 | 0.5 | Jute | 2 | 4 | 0 | 19
19 | 0.55 | 28 | 0 | 0.75 | Jute | 2 | 4 | 0 | 16.5
19 | 0.55 | 28 | 0 | 0 | No fiber | 2 | 4 | 0 | 18
19 | 0.55 | 28 | 0 | 0.1 | Jute | 2 | 4 | 0 | 21
19 | 0.55 | 28 | 0 | 0.25 | Jute | 2 | 4 | 0 | 17.5
19 | 0.55 | 28 | 0 | 0.5 | Jute | 2 | 4 | 0 | 15.5
19 | 0.55 | 28 | 0 | 0.75 | Jute | 2 | 4 | 0 | 11.5
19 | 0.55 | 28 | 0 | 0 | No fiber | 2 | 4 | 0 | 15
19 | 0.55 | 28 | 0 | 0.1 | Jute | 2 | 4 | 0 | 16
19 | 0.55 | 28 | 0 | 0.25 | Jute | 2 | 4 | 0 | 14
19 | 0.55 | 28 | 0 | 0.5 | Jute | 2 | 4 | 0 | 13
19 | 0.55 | 28 | 0 | 0.75 | Jute | 2 | 4 | 0 | 12.5
20 | 0.36 | 7 | 0 | 0 | No fiber | 2.26 | 1.37 | 0 | 48
20 | 0.36 | 7 | 0 | 1 | Steel | 2.24 | 1.34 | 0 | 56
20 | 0.36 | 7 | 0 | 1 | Polypropylene | 2.24 | 1.34 | 0 | 47
20 | 0.36 | 7 | 100 | 0 | No fiber | 2.05 | 1.34 | 3.89 | 37
20 | 0.36 | 7 | 100 | 1 | Steel | 2.05 | 1.34 | 3.89 | 38
20 | 0.36 | 7 | 100 | 1 | Polypropylene | 2.05 | 1.34 | 3.89 | 36
20 | 0.36 | 28 | 0 | 0 | No fiber | 2.26 | 1.37 | 0 | 58
20 | 0.36 | 28 | 0 | 1 | Steel | 2.24 | 1.34 | 0 | 63
20 | 0.36 | 28 | 0 | 1 | Polypropylene | 2.24 | 1.34 | 0 | 59
20 | 0.36 | 28 | 100 | 0 | No fiber | 2.05 | 1.34 | 3.89 | 51
20 | 0.36 | 28 | 100 | 1 | Steel | 2.05 | 1.34 | 3.89 | 53
20 | 0.36 | 28 | 100 | 1 | Polypropylene | 2.05 | 1.34 | 3.89 | 52
21 | 0.5 | 28 | 0 | 0 | No fiber | 2.58 | 2.12 | 0 | 34.6
21 | 0.5 | 28 | 0 | 0.75 | Polypropylene | 2.58 | 2.12 | 0 | 33.7
21 | 0.5 | 28 | 0 | 1 | Polypropylene | 2.58 | 2.12 | 0 | 36.2
21 | 0.5 | 28 | 0 | 1.75 | Polypropylene | 2.58 | 2.12 | 0 | 32
21 | 0.5 | 28 | 25 | 0 | No fiber | 2.58 | 2.12 | 6.8 | 32
21 | 0.5 | 28 | 50 | 0 | No fiber | 2.58 | 2.12 | 6.8 | 30.5
21 | 0.5 | 28 | 50 | 1 | Polypropylene | 2.58 | 2.12 | 6.8 | 30.7
21 | 0.5 | 28 | 50 | 1.25 | Polypropylene | 2.58 | 2.12 | 6.8 | 31.8
21 | 0.5 | 28 | 75 | 0 | No fiber | 2.58 | 2.12 | 6.8 | 27.6
21 | 0.5 | 28 | 100 | 0 | No fiber | 2.58 | 2.12 | 6.8 | 25.3
21 | 0.5 | 28 | 100 | 0.5 | Polypropylene | 2.58 | 2.12 | 6.8 | 25.7
21 | 0.5 | 28 | 100 | 0.75 | Polypropylene | 2.58 | 2.12 | 6.8 | 26
21 | 0.5 | 28 | 100 | 1 | Polypropylene | 2.58 | 2.12 | 6.8 | 24.6
21 | 0.38 | 28 | 0 | 0 | No fiber | 2.12 | 2.08 | 0 | 59.3
21 | 0.38 | 28 | 0 | 1 | Polypropylene | 2.12 | 2.08 | 0 | 62
21 | 0.38 | 28 | 0 | 1.25 | Polypropylene | 2.12 | 2.08 | 0 | 61.1
21 | 0.38 | 28 | 25 | 0 | No fiber | 2.12 | 2.08 | 6.8 | 57.1
21 | 0.38 | 28 | 25 | 1.25 | Polypropylene | 2.12 | 2.08 | 6.8 | 57.8
21 | 0.38 | 28 | 50 | 0 | No fiber | 2.12 | 2.08 | 6.8 | 54
21 | 0.38 | 28 | 50 | 0.5 | Polypropylene | 2.12 | 2.08 | 6.8 | 54.6
21 | 0.38 | 28 | 50 | 1 | Polypropylene | 2.12 | 2.08 | 6.8 | 53
21 | 0.38 | 28 | 75 | 0 | No fiber | 2.12 | 2.08 | 6.8 | 50.2
21 | 0.38 | 28 | 75 | 0.5 | Polypropylene | 2.12 | 2.08 | 6.8 | 51.1
21 | 0.38 | 28 | 75 | 0.75 | Polypropylene | 2.12 | 2.08 | 6.8 | 51.3
21 | 0.38 | 28 | 100 | 0 | No fiber | 2.12 | 2.08 | 6.8 | 52.4
21 | 0.38 | 28 | 100 | 0.5 | Polypropylene | 2.12 | 2.08 | 6.8 | 48
22 | 0.4 | 28 | 0 | 0 | No fiber | 2.61 | 1.75 | 0 | 50.1
22 | 0.4 | 28 | 0 | 0.5 | Polypropylene | 2.61 | 1.75 | 0 | 49.3
22 | 0.4 | 28 | 0 | 0.75 | Polypropylene | 2.61 | 1.75 | 0 | 48.5
22 | 0.4 | 28 | 0 | 1 | Polypropylene | 2.61 | 1.75 | 0 | 52.1
22 | 0.4 | 28 | 0 | 1.25 | Polypropylene | 2.61 | 1.75 | 0 | 50
22 | 0.4 | 28 | 50 | 0 | No fiber | 2.61 | 1.75 |  | 46.9
22 | 0.4 | 28 | 50 | 0.5 | Polypropylene | 2.61 | 1.75 |  | 47.3
22 | 0.4 | 28 | 50 | 0.75 | Polypropylene | 2.61 | 1.75 |  | 45.4
22 | 0.4 | 28 | 50 | 1 | Polypropylene | 2.61 | 1.75 |  | 46.8
22 | 0.4 | 28 | 50 | 1.25 | Polypropylene | 2.61 | 1.75 |  | 48
22 | 0.4 | 28 | 100 | 0 | No fiber | 2.61 | 1.75 |  | 41.5
22 | 0.4 | 28 | 100 | 0.5 | Polypropylene | 2.61 | 1.75 |  | 42.8
22 | 0.4 | 28 | 100 | 0.75 | Polypropylene | 2.61 | 1.75 |  | 43
22 | 0.4 | 28 | 100 | 1 | Polypropylene | 2.61 | 1.75 |  | 43.7
22 | 0.4 | 28 | 100 | 1.25 | Polypropylene | 2.61 | 1.75 |  | 43.2
22 | 0.4 | 28 | 100 | 0.5 | Steel | 2.61 | 1.75 |  | 44.2
22 | 0.4 | 28 | 100 | 0.75 | Steel | 2.61 | 1.75 |  | 45.5
22 | 0.4 | 28 | 100 | 1 | Steel | 2.61 | 1.75 |  | 47.3
22 | 0.4 | 28 | 100 | 1.25 | Steel | 2.61 | 1.75 |  | 48.2
23 | 0.45 | 7 | 0 | 0 | No fiber | 2.62 | 1.51 | 0 | 29.63
23 | 0.45 | 7 | 0 | 0.5 | Polypropylene | 2.62 | 1.51 | 0 | 28.8
23 | 0.45 | 7 | 0 | 0.75 | Polypropylene | 2.62 | 1.51 | 0 | 28.2
23 | 0.45 | 7 | 0 | 1 | Polypropylene | 2.62 | 1.51 | 0 | 25.1
23 | 0.45 | 7 | 100 | 0 | No fiber | 2.13 | 1.51 | 5.53 | 18.43
23 | 0.45 | 7 | 100 | 0.5 | Polypropylene | 2.13 | 1.51 | 5.53 | 18.5
23 | 0.45 | 7 | 100 | 0.75 | Polypropylene | 2.13 | 1.51 | 5.53 | 15.8
23 | 0.45 | 7 | 100 | 1 | Polypropylene | 2.13 | 1.51 | 5.53 | 15.4
23 | 0.45 | 28 | 0 | 0 | No fiber | 2.62 | 1.51 | 0 | 36.9
23 | 0.45 | 28 | 0 | 0.5 | Polypropylene | 2.62 | 1.51 | 0 | 38.45
23 | 0.45 | 28 | 0 | 0.75 | Polypropylene | 2.62 | 1.51 | 0 | 35.8
23 | 0.45 | 28 | 0 | 1 | Polypropylene | 2.62 | 1.51 | 0 | 33
23 | 0.45 | 28 | 100 | 0 | No fiber | 2.13 | 1.51 | 5.53 | 28.35
23 | 0.45 | 28 | 100 | 0.5 | Polypropylene | 2.13 | 1.51 | 5.53 | 29.6
23 | 0.45 | 28 | 100 | 0.75 | Polypropylene | 2.13 | 1.51 | 5.53 | 29.2
23 | 0.45 | 28 | 100 | 1 | Polypropylene | 2.13 | 1.51 | 5.53 | 26.9
24 | 0.42 | 7 | 0 | 1 | Jute | 2.31 | 1.68 | 0 | 23
24 | 0.42 | 21 | 0 | 1 | Jute | 2.31 | 1.68 | 0 | 25.9
24 | 0.42 | 35 | 0 | 1 | Jute | 2.31 | 1.68 | 0 | 27.5
24 | 0.42 | 49 | 0 | 1 | Jute | 2.31 | 1.68 | 0 | 28.5
24 | 0.42 | 63 | 0 | 1 | Jute | 2.31 | 1.68 | 0 | 29.5
24 | 0.42 | 77 | 0 | 1 | Jute | 2.31 | 1.68 | 0 | 30
24 | 0.42 | 91 | 0 | 1 | Jute | 2.31 | 1.68 | 0 | 31
24 | 0.42 | 7 | 0 | 0.5 | Jute | 2.31 | 1.68 | 0 | 26
24 | 0.42 | 21 | 0 | 0.5 | Jute | 2.31 | 1.68 | 0 | 32
24 | 0.42 | 35 | 0 | 0.5 | Jute | 2.31 | 1.68 | 0 | 33.5
24 | 0.42 | 49 | 0 | 0.5 | Jute | 2.31 | 1.68 | 0 | 34
24 | 0.42 | 63 | 0 | 0.5 | Jute | 2.31 | 1.68 | 0 | 35
24 | 0.42 | 77 | 0 | 0.5 | Jute | 2.31 | 1.68 | 0 | 35
24 | 0.42 | 91 | 0 | 0.5 | Jute | 2.31 | 1.68 | 0 | 35
24 | 0.42 | 7 | 0 | 0.25 | Jute | 2.31 | 1.68 | 0 | 27
24 | 0.42 | 21 | 0 | 0.25 | Jute | 2.31 | 1.68 | 0 | 35
24 | 0.42 | 35 | 0 | 0.25 | Jute | 2.31 | 1.68 | 0 | 38
24 | 0.42 | 49 | 0 | 0.25 | Jute | 2.31 | 1.68 | 0 | 48
24 | 0.42 | 63 | 0 | 0.25 | Jute | 2.31 | 1.68 | 0 | 39.5
24 | 0.42 | 77 | 0 | 0.25 | Jute | 2.31 | 1.68 | 0 | 40
24 | 0.42 | 91 | 0 | 0.25 | Jute | 2.31 | 1.68 | 0 | 41
24 | 0.42 | 7 | 0 | 0 | No fiber | 2.31 | 1.68 | 0 | 27
24 | 0.42 | 21 | 0 | 0 | No fiber | 2.31 | 1.68 | 0 | 33
24 | 0.42 | 35 | 0 | 0 | No fiber | 2.31 | 1.68 | 0 | 35.5
24 | 0.42 | 49 | 0 | 0 | No fiber | 2.31 | 1.68 | 0 | 36
24 | 0.42 | 63 | 0 | 0 | No fiber | 2.31 | 1.68 | 0 | 36.5
24 | 0.42 | 77 | 0 | 0 | No fiber | 2.31 | 1.68 | 0 | 36.5
24 | 0.42 | 91 | 0 | 0 | No fiber | 2.31 | 1.68 | 0 | 37
24 | 0.42 | 7 | 0 | 1 | Jute | 2.31 | 1.68 | 0 | 18.5
24 | 0.42 | 21 | 0 | 1 | Jute | 2.31 | 1.68 | 0 | 23.5
24 | 0.42 | 35 | 0 | 1 | Jute | 2.31 | 1.68 | 0 | 25.5
24 | 0.42 | 49 | 0 | 1 | Jute | 2.31 | 1.68 | 0 | 26
24 | 0.42 | 63 | 0 | 1 | Jute | 2.31 | 1.68 | 0 | 27
24 | 0.42 | 77 | 0 | 1 | Jute | 2.31 | 1.68 | 0 | 27.5
24 | 0.42 | 91 | 0 | 1 | Jute | 2.31 | 1.68 | 0 | 27.5
24 | 0.42 | 7 | 0 | 0.5 | Jute | 2.31 | 1.68 | 0 | 23
24 | 0.42 | 21 | 0 | 0.5 | Jute | 2.31 | 1.68 | 0 | 28.5
24 | 0.42 | 35 | 0 | 0.5 | Jute | 2.31 | 1.68 | 0 | 31
24 | 0.42 | 49 | 0 | 0.5 | Jute | 2.31 | 1.68 | 0 | 32
24 | 0.42 | 63 | 0 | 0.5 | Jute | 2.31 | 1.68 | 0 | 34
24 | 0.42 | 77 | 0 | 0.5 | Jute | 2.31 | 1.68 | 0 | 35
24 | 0.42 | 91 | 0 | 0.5 | Jute | 2.31 | 1.68 | 0 | 37
24 | 0.42 | 7 | 0 | 0.25 | Jute | 2.31 | 1.68 | 0 | 26.5
24 | 0.42 | 21 | 0 | 0.25 | Jute | 2.31 | 1.68 | 0 | 32.5
24 | 0.42 | 35 | 0 | 0.25 | Jute | 2.31 | 1.68 | 0 | 34.5
24 | 0.42 | 49 | 0 | 0.25 | Jute | 2.31 | 1.68 | 0 | 35.5
24 | 0.42 | 63 | 0 | 0.25 | Jute | 2.31 | 1.68 | 0 | 36
24 | 0.42 | 77 | 0 | 0.25 | Jute | 2.31 | 1.68 | 0 | 36.5
24 | 0.42 | 91 | 0 | 0.25 | Jute | 2.31 | 1.68 | 0 | 37.5
24 | 0.42 | 7 | 0 | 0 | No fiber | 2.31 | 1.68 | 0 | 25.5
24 | 0.42 | 21 | 0 | 0 | No fiber | 2.31 | 1.68 | 0 | 31.5
24 | 0.42 | 35 | 0 | 0 | No fiber | 2.31 | 1.68 | 0 | 33.5
24 | 0.42 | 49 | 0 | 0 | No fiber | 2.31 | 1.68 | 0 | 34.5
24 | 0.42 | 63 | 0 | 0 | No fiber | 2.31 | 1.68 | 0 | 34.5
24 | 0.42 | 77 | 0 | 0 | No fiber | 2.31 | 1.68 | 0 | 35
24 | 0.42 | 91 | 0 | 0 | No fiber | 2.31 | 1.68 | 0 | 37
25 | 0.6 | 7 | 0 | 0 | No fiber | 4.18 | 0.87 | 0 | 20.39
25 | 0.6 | 28 | 0 | 0 | No fiber | 4.18 | 0.87 | 0 | 32.43
25 | 0.6 | 7 | 0 | 0.15 | Polypropylene | 4.18 | 0.87 | 0 | 20.28
25 | 0.6 | 28 | 0 | 0.15 | Polypropylene | 4.18 | 0.87 | 0 | 32.73
25 | 0.6 | 7 | 0 | 0.3 | Polypropylene | 4.18 | 0.87 | 0 | 20.69
25 | 0.6 | 28 | 0 | 0.3 | Polypropylene | 4.18 | 0.87 | 0 | 32.86
25 | 0.63 | 7 | 25 | 0 | No fiber | 4.1 | 0.83 | 4.83 | 17.93
25 | 0.63 | 28 | 25 | 0 | No fiber | 4.1 | 0.83 | 4.83 | 29.47
25 | 0.63 | 7 | 25 | 0.15 | Polypropylene | 4.1 | 0.83 | 4.83 | 18.16
25 | 0.63 | 28 | 25 | 0.15 | Polypropylene | 4.1 | 0.83 | 4.83 | 29.92
25 | 0.63 | 7 | 25 | 0.3 | Polypropylene | 4.1 | 0.83 | 4.83 | 18.63
25 | 0.63 | 28 | 25 | 0.3 | Polypropylene | 4.1 | 0.83 | 4.83 | 29.19
25 | 0.66 | 7 | 50 | 0 | No fiber | 3.97 | 0.85 | 4.83 | 16.14
25 | 0.66 | 28 | 50 | 0 | No fiber | 3.97 | 0.85 | 4.83 | 25.12
25 | 0.66 | 7 | 50 | 0.15 | Polypropylene | 3.97 | 0.85 | 4.83 | 16.3
25 | 0.66 | 28 | 50 | 0.15 | Polypropylene | 3.97 | 0.85 | 4.83 | 25.19
25 | 0.66 | 7 | 50 | 0.3 | Polypropylene | 3.97 | 0.85 | 4.83 | 16.58
25 | 0.66 | 28 | 50 | 0.3 | Polypropylene | 3.97 | 0.85 | 4.83 | 25.42
26 | 0.35 | 28 | 100 | 0 | No fiber | 1.95 | 1.14 |  | 49.23
26 | 0.35 | 28 | 100 | 0.5 | Steel | 1.95 | 1.14 |  | 55.02
26 | 0.35 | 28 | 100 | 1 | Steel | 1.95 | 1.14 |  | 58.44
26 | 0.35 | 28 | 100 | 1.5 | Steel | 1.95 | 1.14 |  | 60.64
26 | 0.35 | 28 | 100 | 0.6 | Polypropylene | 1.95 | 1.14 |  | 48.16
26 | 0.35 | 28 | 100 | 0.9 | Polypropylene | 1.95 | 1.14 |  | 47.25
26 | 0.35 | 28 | 100 | 1.2 | Polypropylene | 1.95 | 1.14 |  | 46.52
26 | 0.35 | 28 | 100 | 1.1 | Steel and Polypropylene | 1.95 | 1.14 |  | 54.12
26 | 0.35 | 28 | 100 | 1.4 | Steel and Polypropylene | 1.95 | 1.14 |  | 53.43
26 | 0.35 | 28 | 100 | 1.7 | Steel and Polypropylene | 1.95 | 1.14 |  | 50.15
26 | 0.35 | 28 | 100 | 1.6 | Steel and Polypropylene | 1.95 | 1.14 |  | 56.24
26 | 0.35 | 28 | 100 | 1.9 | Steel and Polypropylene | 1.95 | 1.14 |  | 54.93
26 | 0.35 | 28 | 100 | 2.2 | Steel and Polypropylene | 1.95 | 1.14 |  | 48.86
26 | 0.35 | 28 | 100 | 2.1 | Steel and Polypropylene | 1.95 | 1.14 |  | 57.44
26 | 0.35 | 28 | 100 | 2.4 | Steel and Polypropylene | 1.95 | 1.14 |  | 53.83
26 | 0.35 | 28 | 100 | 2.7 | Steel and Polypropylene | 1.95 | 1.14 |  | 44.71
27 | 0.3 | 28 | 0 | 0 | No fiber | 2.6 | 1.88 | 0 | 66.3
27 | 0.3 | 28 | 50 | 0 | No fiber | 2.6 | 1.88 | 2.71 | 59.2
27 | 0.3 | 28 | 100 | 0 | No fiber | 2.6 | 1.88 | 2.71 | 56.5
27 | 0.3 | 28 | 0 | 0.15 | Polypropylene | 2.6 | 1.88 | 0 | 71.2
27 | 0.3 | 28 | 50 | 0.15 | Polypropylene | 2.6 | 1.88 | 2.71 | 60.2
27 | 0.3 | 28 | 100 | 0.15 | Polypropylene | 2.6 | 1.88 | 2.71 | 57.1
27 | 0.3 | 28 | 0 | 0.3 | Polypropylene | 2.6 | 1.88 | 0 | 78.3
27 | 0.3 | 28 | 50 | 0.3 | Polypropylene | 2.6 | 1.88 | 2.71 | 62.6
27 | 0.3 | 28 | 100 | 0.3 | Polypropylene | 2.6 | 1.88 | 2.71 | 58.6
27 | 0.3 | 28 | 0 | 0.45 | Polypropylene | 2.6 | 1.88 | 0 | 79.3
27 | 0.3 | 28 | 50 | 0.45 | Polypropylene | 2.6 | 1.88 | 2.71 | 63.1
27 | 0.3 | 28 | 100 | 0.45 | Polypropylene | 2.6 | 1.88 | 2.71 | 59.9
27 | 0.3 | 28 | 0 | 0.6 | Polypropylene | 2.6 | 1.88 | 0 | 80.1
27 | 0.3 | 28 | 50 | 0.6 | Polypropylene | 2.6 | 1.88 | 2.71 | 65.4
27 | 0.3 | 28 | 100 | 0.6 | Polypropylene | 2.6 | 1.88 | 2.71 | 61
27 | 0.3 | 28 | 0 | 0.75 | Polypropylene | 2.6 | 1.88 | 0 | 76.3
27 | 0.3 | 28 | 50 | 0.75 | Polypropylene | 2.6 | 1.88 | 2.71 | 66.3
27 | 0.3 | 28 | 100 | 0.75 | Polypropylene | 2.6 | 1.88 | 2.71 | 62.1
27 | 0.3 | 28 | 0 | 0.9 | Polypropylene | 2.6 | 1.88 | 0 | 60.9
27 | 0.3 | 28 | 50 | 0.9 | Polypropylene | 2.6 | 1.88 | 2.71 | 50.3
27 | 0.3 | 28 | 100 | 0.9 | Polypropylene | 2.6 | 1.88 | 2.71 | 46.2
44 | 0.38 | 28 | 100 | 0 | No fiber | 2.21 | 1.09 | 7.1 | 48
44 | 0.38 | 28 | 100 | 0.5 | Steel | 2.21 | 1.09 | 7.1 | 49
44 | 0.38 | 28 | 100 | 1 | Steel | 2.21 | 1.09 | 7.1 | 50
44 | 0.38 | 28 | 100 | 1.5 | Steel | 2.21 | 1.09 | 7.1 | 51
44 | 0.38 | 28 | 100 | 0.5 | Steel | 2.21 | 1.09 | 7.1 | 55
44 | 0.38 | 28 | 100 | 1 | Steel | 2.21 | 1.09 | 7.1 | 68
44 | 0.38 | 28 | 100 | 1.5 | Steel | 2.21 | 1.09 | 7.1 | 70
44 | 0.38 | 28 | 100 | 0.066 | Polypropylene | 2.21 | 1.09 | 7.1 | 50
44 | 0.38 | 28 | 100 | 0.132 | Polypropylene | 2.21 | 1.09 | 7.1 | 49
44 | 0.38 | 28 | 100 | 0.198 | Polypropylene | 2.21 | 1.09 | 7.1 | 50.5
45 | 0.45 | 28 | 0 | 0 | No fiber | 2.66 | 1.5 | 0 | 35.27
45 | 0.45 | 28 | 30 | 0 | No fiber | 2.66 | 1.5 | 10.29 | 27.95
45 | 0.45 | 28 | 50 | 0 | No fiber | 2.66 | 1.5 | 10.29 | 22.1
45 | 0.45 | 28 | 70 | 0 | No fiber | 2.66 | 1.5 | 10.29 | 20.78
45 | 0.45 | 28 | 100 | 0 | No fiber | 2.66 | 1.5 | 10.29 | 15.04
45 | 0.45 | 28 | 30 | 0.08 | Polypropylene | 2.66 | 1.5 | 10.29 | 27.97
45 | 0.45 | 28 | 30 | 0.1 | Polypropylene | 2.66 | 1.5 | 10.29 | 28.17
45 | 0.45 | 28 | 30 | 0.12 | Polypropylene | 2.66 | 1.5 | 10.29 | 29.89
45 | 0.45 | 28 | 30 | 0.16 | Polypropylene | 2.66 | 1.5 | 10.29 | 29.75
45 | 0.45 | 28 | 30 | 0.2 | Polypropylene | 2.66 | 1.5 | 10.29 | 28.45
46 | 0.53 | 28 | 0 | 0 | No fiber | 3.28 | 2.63 | 0 | 53.5
46 | 0.53 | 28 | 44 | 0 | No fiber | 3.24 | 2.63 | 4.59 | 40.8
46 | 0.53 | 28 | 52 | 0 | No fiber | 3.07 | 2.63 | 4.59 | 43.3
46 | 0.53 | 28 | 100 | 0 | No fiber | 3.02 | 2.63 | 4.59 | 32.3
46 | 0.53 | 28 | 0 | 1 | Polypropylene | 3.24 | 2.59 | 0 | 44.4
46 | 0.53 | 28 | 44 | 1 | Polypropylene | 3.19 | 2.59 | 4.59 | 39.1
46 | 0.53 | 28 | 52 | 1 | Polypropylene | 3.02 | 2.59 | 4.59 | 38.9
46 | 0.53 | 28 | 100 | 1 | Polypropylene | 2.98 | 2.59 | 4.59 | 33.6
46 | 0.53 | 28 | 0 | 1.5 | Polypropylene | 3.22 | 2.57 | 0 | 42.1
46 | 0.53 | 28 | 44 | 1.5 | Polypropylene | 3.17 | 2.57 | 4.59 | 38
46 | 0.53 | 28 | 52 | 1.5 | Polypropylene | 3 | 2.57 | 4.59 | 36.8
46 | 0.53 | 28 | 100 | 1.5 | Polypropylene | 2.96 | 2.57 | 4.59 | 31.8
47 | 0.41 | 7 | 60 | 0 | No fiber | 1.87 | 1.41 | 4.44 | 38
47 | 0.41 | 7 | 60 | 0.3 | Polypropylene | 1.87 | 1.41 | 4.44 | 47
47 | 0.41 | 7 | 60 | 0.6 | Polypropylene | 1.87 | 1.41 | 4.44 | 52
47 | 0.41 | 7 | 60 | 0.9 | Polypropylene | 1.87 | 1.41 | 4.44 | 48
47 | 0.41 | 7 | 60 | 1.2 | Polypropylene | 1.87 | 1.41 | 4.44 | 42
47 | 0.41 | 7 | 60 | 1.5 | Polypropylene | 1.87 | 1.41 | 4.44 | 39
47 | 0.41 | 28 | 60 | 0 | No fiber | 1.87 | 1.41 | 4.44 | 48
47 | 0.41 | 28 | 60 | 0.3 | Polypropylene | 1.87 | 1.41 | 4.44 | 55
47 | 0.41 | 28 | 60 | 0.6 | Polypropylene | 1.87 | 1.41 | 4.44 | 57
47 | 0.41 | 28 | 60 | 0.9 | Polypropylene | 1.87 | 1.41 | 4.44 | 56
47 | 0.41 | 28 | 60 | 1.2 | Polypropylene | 1.87 | 1.41 | 4.44 | 52
47 | 0.41 | 28 | 60 | 1.5 | Polypropylene | 1.87 | 1.41 | 4.44 | 51
48 | 0.5 | 28 | 0 | 0 | No fiber | 2.97 | 1.83 | 0 | 44
48 | 0.5 | 28 | 50 | 0 | No fiber | 2.97 | 1.83 | 5.48 | 35
48 | 0.5 | 28 | 100 | 0 | No fiber | 2.97 | 1.83 | 5.48 | 26
48 | 0.5 | 28 | 50 | 0.1 | Polypropylene | 2.97 | 1.83 | 5.48 | 34
48 | 0.5 | 28 | 50 | 0.5 | Polypropylene | 2.97 | 1.83 | 5.48 | 36
48 | 0.5 | 28 | 50 | 1 | Polypropylene | 2.97 | 1.83 | 5.48 | 33.5
49 | 0.45 | 7 | 100 | 0 | No fiber | 1.67 | 1.61 |  | 16.22
49 | 0.45 | 7 | 100 | 0.1 | Polypropylene | 1.67 | 1.64 |  | 18.22
49 | 0.45 | 7 | 100 | 0.15 | Polypropylene | 1.67 | 1.6 |  | 17.36
49 | 0.45 | 7 | 100 | 0.2 | Polypropylene | 1.67 | 1.61 |  | 16.74
49 | 0.45 | 7 | 100 | 0.25 | Polypropylene | 1.67 | 1.62 |  | 17.29
49 | 0.45 | 7 | 100 | 0.25 | Steel | 1.67 | 1.6 |  | 16.65
49 | 0.45 | 7 | 100 | 0.5 | Steel | 1.67 | 1.65 |  | 16.76
49 | 0.45 | 7 | 100 | 0.75 | Steel | 1.67 | 1.61 |  | 17.43
49 | 0.45 | 7 | 100 | 1 | Steel | 1.67 | 1.62 |  | 17.21
49 | 0.45 | 28 | 100 | 0 | No fiber | 1.67 | 1.61 |  | 50.39
49 | 0.45 | 28 | 100 | 0.1 | Polypropylene | 1.67 | 1.64 |  | 24.53
49 | 0.45 | 28 | 100 | 0.15 | Polypropylene | 1.67 | 1.6 |  | 24.97
49 | 0.45 | 28 | 100 | 0.2 | Polypropylene | 1.67 | 1.61 |  | 22.25
49 | 0.45 | 28 | 100 | 0.25 | Polypropylene | 1.67 | 1.62 |  | 25.34
49 | 0.45 | 28 | 100 | 0.25 | Steel | 1.67 | 1.6 |  | 24.11
49 | 0.45 | 28 | 100 | 0.5 | Steel | 1.67 | 1.65 |  | 24.41
49 | 0.45 | 28 | 100 | 0.75 | Steel | 1.67 | 1.61 |  | 25.04
49 | 0.45 | 28 | 100 | 1 | Steel | 1.67 | 1.62 |  | 25.65
50 | 0.55 | 28 | 0 | 0 | No fiber | 2.52 | 2.31 | 0 | 27.85
50 | 0.55 | 28 | 25 | 0 | No fiber | 2.52 | 2.36 |  | 23.88
50 | 0.6 | 28 | 50 | 0 | No fiber | 2.5 | 2.75 |  | 20.74
50 | 0.6 | 28 | 75 | 0 | No fiber | 2.45 | 2.77 |  | 15.33
50 | 0.6 | 28 | 100 | 0 | No fiber | 2.33 | 2.89 |  | 11.03
50 | 0.55 | 28 | 0 | 1 | Polypropylene | 2.33 | 2.89 | 0 | 28.59
50 | 0.55 | 28 | 25 | 1 | Polypropylene | 2.33 | 2.89 |  | 23.89
50 | 0.6 | 28 | 50 | 1 | Polypropylene | 2.33 | 2.89 |  | 21.03
50 | 0.6 | 28 | 75 | 1 | Polypropylene | 2.33 | 2.89 |  | 15.96
50 | 0.6 | 28 | 100 | 1 | Polypropylene | 2.33 | 2.89 |  | 11.7
50 | 0.55 | 28 | 0 | 2 | Polypropylene | 2.33 | 2.89 | 0 | 30.52
50 | 0.55 | 28 | 25 | 2 | Polypropylene | 2.33 | 2.89 |  | 24.33
50 | 0.6 | 28 | 50 | 2 | Polypropylene | 2.33 | 2.89 |  | 22.07
50 | 0.6 | 28 | 75 | 2 | Polypropylene | 2.33 | 2.89 |  | 26.41
50 | 0.6 | 28 | 100 | 2 | Polypropylene | 2.33 | 2.89 |  | 12.11
51 | 0.3 | 28 | 0 | 0 | No fiber | 2.27 | 1.65 | 0 | 77
51 | 0.3 | 28 | 50 | 0 | No fiber | 2.27 | 1.65 | 3.63 | 68
51 | 0.3 | 28 | 100 | 0 | No fiber | 2.27 | 1.65 | 3.63 | 61
51 | 0.3 | 28 | 0 | 0.1 | Nylon | 2.27 | 1.66 | 0 | 83
51 | 0.3 | 28 | 50 | 0.1 | Nylon | 2.27 | 1.66 | 3.63 | 70
51 | 0.3 | 28 | 100 | 0.1 | Nylon | 2.27 | 1.66 | 3.63 | 62
51 | 0.3 | 28 | 0 | 0.25 | Nylon | 2.27 | 1.67 | 0 | 79
51 | 0.3 | 28 | 50 | 0.25 | Nylon | 2.27 | 1.67 | 3.63 | 71
51 | 0.3 | 28 | 100 | 0.25 | Nylon | 2.27 | 1.67 | 3.63 | 62
51 | 0.3 | 28 | 0 | 0.5 | Nylon | 2.27 | 1.68 | 0 | 74
51 | 0.3 | 28 | 50 | 0.5 | Nylon | 2.27 | 1.68 | 3.63 | 66
51 | 0.3 | 28 | 100 | 0.5 | Nylon | 2.27 | 1.68 | 3.63 | 55
51 | 0.3 | 28 | 0 | 1 | Nylon | 2.27 | 1.7 | 0 | 67
51 | 0.3 | 28 | 50 | 1 | Nylon | 2.27 | 1.7 | 3.63 | 60
51 | 0.3 | 28 | 100 | 1 | Nylon | 2.27 | 1.7 | 3.63 | 50
52 | 0.5 | 7 | 0 | 0 | No fiber | 2.99 | 1.47 | 0 | 20
52 | 0.5 | 7 | 0 | 0.5 | Nylon | 2.99 | 1.47 | 0 | 22
52 | 0.5 | 7 | 0 | 1 | Nylon | 2.99 | 1.47 | 0 | 25
52 | 0.5 | 7 | 0 | 1.5 | Nylon | 2.99 | 1.47 | 0 | 27
52 | 0.5 | 7 | 0 | 2 | Nylon | 2.99 | 1.47 | 0 | 23
52 | 0.5 | 14 | 0 | 0 | No fiber | 2.99 | 1.47 | 0 | 24
52 | 0.5 | 14 | 0 | 0.5 | Nylon | 2.99 | 1.47 | 0 | 25
52 | 0.5 | 14 | 0 | 1 | Nylon | 2.99 | 1.47 | 0 | 26
52 | 0.5 | 14 | 0 | 1.5 | Nylon | 2.99 | 1.47 | 0 | 31
52 | 0.5 | 14 | 0 | 2 | Nylon | 2.99 | 1.47 | 0 | 27
52 | 0.5 | 28 | 0 | 0 | No fiber | 2.99 | 1.47 | 0 | 31
52 | 0.5 | 28 | 0 | 0.5 | Nylon | 2.99 | 1.47 | 0 | 32
52 | 0.5 | 28 | 0 | 1 | Nylon | 2.99 | 1.47 | 0 | 33
52 | 0.5 | 28 | 0 | 1.5 | Nylon | 2.99 | 1.47 | 0 | 36
52 | 0.5 | 28 | 0 | 2 | Nylon | 2.99 | 1.47 | 0 | 34
53 | 0.5 | 7 | 0 | 0 | No fiber | 2.99 | 2.19 | 0 | 25.6
53 | 0.5 | 7 | 0 | 0.6 | Nylon | 2.99 | 2.19 | 0 | 26.5
53 | 0.5 | 7 | 0 | 1.2 | Nylon | 2.99 | 2.19 | 0 | 27.2
53 | 0.5 | 7 | 100 | 0 | No fiber | 2.99 | 2.19 | 4.31 | 16.6
53 | 0.5 | 7 | 100 | 0.6 | Nylon | 2.99 | 2.19 | 4.31 | 17
53 | 0.5 | 7 | 100 | 1.2 | Nylon | 2.99 | 2.19 | 4.31 | 17.2
53 | 0.5 | 28 | 0 | 0 | No fiber | 2.99 | 2.19 | 0 | 36.5
53 | 0.5 | 28 | 0 | 0.6 | Nylon | 2.99 | 2.19 | 0 | 37.6
53 | 0.5 | 28 | 0 | 1.2 | Nylon | 2.99 | 2.19 | 0 | 38.8
53 | 0.5 | 28 | 100 | 0 | No fiber | 2.99 | 2.19 | 4.31 | 25.4
53 | 0.5 | 28 | 100 | 0.6 | Nylon | 2.99 | 2.19 | 4.31 | 26.5
53 | 0.5 | 28 | 100 | 1.2 | Nylon | 2.99 | 2.19 | 4.31 | 27.2
53 | 0.5 | 91 | 0 | 0 | No fiber | 2.99 | 2.19 | 0 | 41.2
53 | 0.5 | 91 | 0 | 0.6 | Nylon | 2.99 | 2.19 | 0 | 43.4
53 | 0.5 | 91 | 0 | 1.2 | Nylon | 2.99 | 2.19 | 0 | 46.6
53 | 0.5 | 91 | 100 | 0 | No fiber | 2.99 | 2.19 | 4.31 | 30.1
53 | 0.5 | 91 | 100 | 0.6 | Nylon | 2.99 | 2.19 | 4.31 | 31.6
53 | 0.5 | 91 | 100 | 1.2 | Nylon | 2.99 | 2.19 | 4.31 | 32.6
54 | 0.4 | 28 | 0 | 0 | No fiber | 1.41 | 0.58 | 0 | 38.8
54 | 0.4 | 28 | 0 | 0.3 | Steel | 1.41 | 0.58 | 0 | 39
54 | 0.4 | 28 | 0 | 0.5 | Steel | 1.41 | 0.58 | 0 | 39.8
54 | 0.4 | 28 | 0 | 0.7 | Steel | 1.41 | 0.58 | 0 | 47.4
54 | 0.4 | 28 | 0 | 1 | Steel | 1.41 | 0.58 | 0 | 45.1
54 | 0.4 | 28 | 30 | 0 | No fiber | 1.41 | 0.58 |  | 34.6
54 | 0.4 | 28 | 30 | 0.3 | Steel | 1.41 | 0.58 |  | 36.4
54 | 0.4 | 28 | 30 | 0.5 | Steel | 1.41 | 0.58 |  | 40
54 | 0.4 | 28 | 30 | 0.7 | Steel | 1.41 | 0.58 |  | 44.4
54 | 0.4 | 28 | 30 | 1 | Steel | 1.41 | 0.58 |  | 45.7
54 | 0.4 | 28 | 50 | 0 | No fiber | 1.41 | 0.58 |  | 30.8
54 | 0.4 | 28 | 50 | 0.3 | Steel | 1.41 | 0.58 |  | 31.3
54 | 0.4 | 28 | 50 | 0.5 | Steel | 1.41 | 0.58 |  | 32
54 | 0.4 | 28 | 50 | 0.7 | Steel | 1.41 | 0.58 |  | 33
54 | 0.4 | 28 | 50 | 1 | Steel | 1.41 | 0.58 |  | 34.8
54 | 0.4 | 28 | 70 | 0 | No fiber | 1.41 | 0.58 |  | 27
54 | 0.4 | 28 | 70 | 0.3 | Steel | 1.41 | 0.58 |  | 27.8
54 | 0.4 | 28 | 70 | 0.5 | Steel | 1.41 | 0.58 |  | 28.7
54 | 0.4 | 28 | 70 | 0.7 | Steel | 1.41 | 0.58 |  | 29.4
54 | 0.4 | 28 | 70 | 1 | Steel | 1.41 | 0.58 |  | 30.5
54 | 0.4 | 28 | 100 | 0 | No fiber | 1.41 | 0.58 |  | 25.6
54 | 0.4 | 28 | 100 | 0.3 | Steel | 1.41 | 0.58 |  | 26.3
54 | 0.4 | 28 | 100 | 0.5 | Steel | 1.41 | 0.58 |  | 27.5
54 | 0.4 | 28 | 100 | 0.7 | Steel | 1.41 | 0.58 |  | 27.9
54 | 0.4 | 28 | 100 | 1 | Steel | 1.41 | 0.58 |  | 28.7